## Sheet1
Infill Density | Layer Height | Extrusion Temperature(°C) | Tensile Strength(Mpa)
10 | 0.1 | 190 | 20.1
10 | 0.1 | 200 | 22.2
10 | 0.1 | 210 | 24.5
10 | 0.1 | 220 | 26.7
10 | 0.1 | 230 | 25.7
10 | 0.15 | 190 | 18.9
10 | 0.15 | 200 | 21.1
10 | 0.15 | 210 | 22.2
10 | 0.15 | 220 | 25.2
10 | 0.15 | 230 | 23.8
10 | 0.2 | 190 | 16.5
10 | 0.2 | 200 | 18.8
10 | 0.2 | 210 | 19.8
10 | 0.2 | 220 | 21.1
10 | 0.2 | 230 | 20.5
10 | 0.25 | 190 | 14.7
10 | 0.25 | 200 | 16.2
10 | 0.25 | 210 | 18.1
10 | 0.25 | 220 | 19.6
10 | 0.25 | 230 | 17.5
10 | 0.3 | 190 | 16.3
10 | 0.3 | 200 | 18.4
10 | 0.3 | 210 | 19.9
10 | 0.3 | 220 | 21.8
10 | 0.3 | 230 | 19.2
30 | 0.1 | 190 | 25.8
30 | 0.1 | 200 | 26.7
30 | 0.1 | 210 | 28.4
30 | 0.1 | 220 | 29.6
30 | 0.1 | 230 | 28.5
30 | 0.15 | 190 | 23.2
30 | 0.15 | 200 | 24.7
30 | 0.15 | 210 | 26.1
30 | 0.15 | 220 | 27.8
30 | 0.15 | 230 | 26.8
30 | 0.2 | 190 | 19.8
30 | 0.2 | 200 | 20.8
30 | 0.2 | 210 | 22.6
30 | 0.2 | 220 | 24.2
30 | 0.2 | 230 | 23.1
30 | 0.25 | 190 | 16.9
30 | 0.25 | 200 | 18.1
30 | 0.25 | 210 | 20.3
30 | 0.25 | 220 | 22.4
30 | 0.25 | 230 | 21.1
30 | 0.3 | 190 | 18.2
30 | 0.3 | 200 | 20.1
30 | 0.3 | 210 | 22.5
30 | 0.3 | 220 | 24.6
30 | 0.3 | 230 | 23.1
50 | 0.1 | 190 | 27.1
50 | 0.1 | 200 | 28.4
50 | 0.1 | 210 | 29.4
50 | 0.1 | 220 | 30.2
50 | 0.1 | 230 | 29.1
50 | 0.15 | 190 | 25.2
50 | 0.15 | 200 | 27.1
50 | 0.15 | 210 | 28.6
50 | 0.15 | 220 | 29.3
50 | 0.15 | 230 | 27.9
50 | 0.2 | 190 | 23.8
50 | 0.2 | 200 | 25.7
50 | 0.2 | 210 | 26.4
50 | 0.2 | 220 | 28.1
50 | 0.2 | 230 | 26.4
50 | 0.25 | 190 | 21.1
50 | 0.25 | 200 | 23.3
50 | 0.25 | 210 | 24.8
50 | 0.25 | 220 | 26.5
50 | 0.25 | 230 | 25.1
50 | 0.3 | 190 | 22.2
50 | 0.3 | 200 | 24.5
50 | 0.3 | 210 | 26.1
50 | 0.3 | 220 | 28.1
50 | 0.3 | 230 | 27.3
70 | 0.1 | 190 | 28.1
70 | 0.1 | 200 | 28.9
70 | 0.1 | 210 | 30.1
70 | 0.1 | 220 | 31.2
70 | 0.1 | 230 | 29.7
70 | 0.15 | 190 | 26.8
70 | 0.15 | 200 | 27.5
70 | 0.15 | 210 | 28.9
70 | 0.15 | 220 | 30.2
70 | 0.15 | 230 | 28.1
70 | 0.2 | 190 | 24.7
70 | 0.2 | 200 | 26.1
70 | 0.2 | 210 | 27.5
70 | 0.2 | 220 | 28.9
70 | 0.2 | 230 | 27.2
70 | 0.25 | 190 | 23.1
70 | 0.25 | 200 | 24.9
70 | 0.25 | 210 | 26.3
70 | 0.25 | 220 | 27.6
70 | 0.25 | 230 | 26.1
70 | 0.3 | 190 | 25.1
70 | 0.3 | 200 | 26.2
70 | 0.3 | 210 | 28.1
70 | 0.3 | 220 | 29.2
70 | 0.3 | 230 | 28.3
100 | 0.1 | 190 | 34.1
100 | 0.1 | 200 | 35.2
100 | 0.1 | 210 | 35.7
100 | 0.1 | 220 | 36.5
100 | 0.1 | 230 | 35.1
100 | 0.15 | 190 | 32.8
100 | 0.15 | 200 | 33.9
100 | 0.15 | 210 | 34.3
100 | 0.15 | 220 | 35.4
100 | 0.15 | 230 | 33.7
100 | 0.2 | 190 | 31.1
100 | 0.2 | 200 | 32.6
100 | 0.2 | 210 | 33.1
100 | 0.2 | 220 | 34.2
100 | 0.2 | 230 | 32.1
100 | 0.25 | 190 | 30.6
100 | 0.25 | 200 | 31.3
100 | 0.25 | 210 | 32.5
100 | 0.25 | 220 | 33.1
100 | 0.25 | 230 | 28.1
100 | 0.3 | 190 | 32.4
100 | 0.3 | 200 | 33.5
100 | 0.3 | 210 | 34.7
100 | 0.3 | 220 | 35.8
100 | 0.3 | 230 | 32.9